## Sheet1
G.N.-403
BITUMINOUS SURFACE TREATMENTS: GRADATION CA-14 (MID SPEC.) IS ASSUMED
FOR COVER COATS AND GRADATION CA-16 (MID-SPEC.) IS ASSUMED FOR SEAL COATS.
THE AGGREGATE SHALL BE EITHER CRUSHED GRAVEL OR CARBONATE CRUSHED
STONE AND SHALL BE CLASS C QUALITY OR BETTER. THE RESULTING TARGET
APPLICATION RATES ARE AS FOLLOWS:
TYPE OF | BITUMINOUS | APPLICATION |  | APPLICATION
CONSTRUCTION | MATERIAL | RATE | AGGREGATE | RATE
TACK COAT | Art. 406.02 | 0.1 | FA-1 OR FA-2 | 3 LB/SQ YD
(HARD |  | GAL/SQ YD
SURFACE) *
PRIME COAT | MC-30 or PEP | 0.25 | FA-1 OR FA-2 | 4 LB/SQ YD
(AGGREGATE |  | GAL/SQ YD
SURFACE) *
A-1 | HFP/CRSP | 0.35 | CA-16 | 19 LB/SQ YD
GAL/SQ YD
A-2 (COVER | HFP/CRSP | 0.4 | CA-14 | 25 LB/SQ YD
COAT) |  | GAL/SQ YD
A-2 (SEAL COAT) | HFP/CRSP | 0.4 | CA-16 | 19 LB/SQ YD
GAL/SQ YD
A-3 (1ST | HFP/CRSP | 0.32 | CA-14 | 25 LB/SQ YD
COVER COAT) |  | GAL/SQ YD
A-3 (2ND | HFP/CRSP | 0.45 | CA-14 | 25 LB/SQ YD
COVER COAT) |  | GAL/SQ YD
A-3 (SEAL COAT) | HFP/CRSP | 0.35 | CA-16 | 19 LB/SQ YD
GAL/SQ YD
* TO BE USED WITH A1, A2 AND A3 SEAL COATS
NOTE: THE ENGINEER RESERVES THE RIGHT TO ADJUST THE TARGET APPLICATION
RATES AND THE QUANTITIES.
DESIGN NOTES: (DESIGN NOTES SHALL NOT APPEAR IN THE CONTRACT.)
1. THE BITUMINOUS MATERIALS AND APPLICATION RATES SHALL BE VERIFIED
WITH MATERIALS SECTION IN PROJECT IMPLEMENTATION DURING PLAN
PREPARATION.
2. THE APPLICABLE INFORMATION ON THIS SHEET SHOULD BE INCLUDED
IN THE GENERAL NOTES FOR THE CONTRACT.
3. USE 403XXXXX BITUMINOUS MATERIALS (PRIME COAT) APPLICATION PRIOR
TO SHOULDER SEAL COAT OPERATION TO HELP WITH BOND TO
EXISTING SHOULDER SURFACE. USE A RATE OF 0.1 GAL/SQ. YD.
4. USE A CONVERSION RATE OF 235 GALLONS/TON TO CONVERT POLYMERIZED
BITUMINOUS MATERIALS (COVER AND SEAL COATS) FROM APPLICATION RATE
TO BASIS OF PAYMENT.