## Sheet1
G.N.-403A
BITUMINOUS SURFACE TREATMENTS: THE RESULTING TARGET APPLICATION
RATES ARE AS FOLLOWS:
SHOULDER SEAL COAT AGGREGATE DESCRIPTION: CRUSHED GRAVEL FM-20
TYPE OF | BITUMINOUS | APPLICATION | AGGREGATE | APPLICATION
CONSTRUCTION | MATERIAL | RATE |  | RATE
TACK COAT | Art. 406.02 | 0.1 GAL/SQ YD | FA-1 / FA-2 | 3 LB/SQ YD
(HARD SURFACE)
A-1 | HFP-CRSP | 0.25 | FM-20 | 15 LB/SQ YD
|  | GAL/SQ YD | (SPECIAL)
AGGREGATE GRADATION:
SIEVE SIZE | TOTAL PERCENT PASSING
FM-20 (SPECIAL)
3/8" | 100
No. 4 | 97 +/- 3
No. 8 | 70 +/- 20
No. 16 | 40 +/- 15
No. 50 | 12 +/- 12
No. 100 | 8 +/- 8
No. 200 | 1.5 +/- 1
NOTE: THE ENGINEER RESERVES THE RIGHT TO ADJUST THE TARGET
APPLICATION RATES AND THE QUANTITIES.
DESIGN NOTES: (DESIGN NOTES SHALL NOT APPEAR IN THE CONTRACT.)
1. THE BITUMINOUS MATERIALS AND APPLICATION RATES SHALL BE VERIFIED
WITH MATERIALS SECTION IN PROJECT IMPLEMENTATION DURING PLAN
PREPARATION.
2. THE APPLICABLE INFORMATION ON THIS SHEET SHOULD BE INCLUDED
IN THE GENERAL NOTES FOR THE CONTRACT.
3. USE 403XXXXX BITUMINOUS MATERIALS (PRIME COAT) APPLICATION PRIOR
TO SHOULDER SEAL COAT OPERATION TO HELP WITH BOND TO
EXISTING SHOULDER SURFACE. USE A RATE OF 0.1 GAL/SQ. YD.
4. USE A CONVERSION RATE OF 235 GALLONS/TON TO CONVERT POLYMERIZED
BITUMINOUS MATERIALS (COVER AND SEAL COATS) FROM APPLICATION RATE
TO BASIS OF PAYMENT.